## Sub Assmbly Index
Sub-Assembly Index
Index | Operation | Part Name | Part No. | Rev. | Assembly Pic | Remarks

## SUB_ASSY
| METALMAN AUTO PVT LTD. | [8 empty] | Format No. : F/NPD/06
| PLOT NO. 116, SECTOR-3 PITHAMPUR | [8 empty] | Released on :-
| PROCESS FLOW DIAGRAM | [8 empty] | Revised on :-
Revision No. :-
Part Description |  |  |  |  | Part Number |  |  | Revision Number :- |  | Rev. Date
Core Team | [9 empty] | Last Review Date
Operation No | OPERATION | MOVEMENT | INSPECTION | STORE | Operation Description | Machine, Device, Jig, Tools for mfg | List of Parts and Sub Assemblies |  | Evaluation and Analysis Methods
OP-10A | [6 empty] | SUB-ASSY -92187146-1 -Door WA,LH,952NX, Rev-C
10 |  |  |  |  | Child part collection | N/A |  |  | 1.ENSURE ALL CHILD PARTS AVAILABILITY. 2.ENSURE ALL PARTS ARE OK
20 |  |  |  |  | Tack Welding | Welding Fixture (WF No. : MAPL-92187146-1 -OP-10A) |  |  | 1.ENSURE CLAMPING BEFORE WELDING 2.ENSURE WELDING PARAMETERS BEFORE STARTING WELDING 3.ENSURE WELDING TACK WILL DO IN SPECIFIED AREA AND DO NOT TACK IN NO WELD AREA. 4.OK PARTS MOVED FOR FULL WELDING 5.NOT OK MATERIAL TO BE REWORK AND THEN SEND FOR FULL WELDING 6.REJECTED MATERIAL TO BE REJECT AND THEN SEND IN SCRAP AREA.
30 |  |  |  |  | Full Welding | Welding Fixture (WF No. : MAPL-92187146-1 -OP-10A) |  |  | 1.ENSURE WELDING PARAMETERS BEFORE STARTING WELDING 2.OK MATERIAL MOVED FOR FINISHING 3. NOT OK MATERIAL TO BE REWORK AND THEN SEND FOR NEXT PROCESS 4. REJECTED MATERIAL TO BE REJECT AND THEN SEND IN SCRAP AREA.
40 |  |  |  |  | Finshing/Deburring | Grinder / Chise / Grinding Wheel |  |  | 1.ENSURE PROPER FINISHING 2.OK MATERIAL MOVED IN NEXT PROCESS 3.NOT OK MATERIAL TO BE REWORK AGAIN AND THEN CHECK AND THEN SEND TO NEXT PROCESS.
50 |  |  |  |  | Move for Next Process |  |  |  | MOVE SUB ASSEMBLY IN DECIDED STATION FOR NEXT PROCESS
OP-10B | [6 empty] | SUB-ASSY -92187146-2 -Door WA,LH,952NX, Rev-C
10 |  |  |  |  | Child part collection | N/A |  |  | 1.ENSURE ALL CHILD PARTS AVAILABILITY. 2.ENSURE ALL PARTS ARE OK
20 |  |  |  |  | Tack Welding | Welding Fixture (WF No. : MAPL-92187146-2 -OP-10B) |  |  | 1.ENSURE CLAMPING BEFORE WELDING 2.ENSURE WELDING PARAMETERS BEFORE STARTING WELDING 3.ENSURE WELDING TACK WILL DO IN SPECIFIED AREA AND DO NOT TACK IN NO WELD AREA. 4.OK PARTS MOVED FOR FULL WELDING 5.NOT OK MATERIAL TO BE REWORK AND THEN SEND FOR FULL WELDING 6.REJECTED MATERIAL TO BE REJECT AND THEN SEND IN SCRAP AREA.
30 |  |  |  |  | Full Welding | Welding Fixture (WF No. : MAPL-92187146-2 -OP-10B) |  |  | 1.ENSURE WELDING PARAMETERS BEFORE STARTING WELDING 2.OK MATERIAL MOVED FOR FINISHING 3. NOT OK MATERIAL TO BE REWORK AND THEN SEND FOR NEXT PROCESS 4. REJECTED MATERIAL TO BE REJECT AND THEN SEND IN SCRAP AREA.
40 |  |  |  |  | Finshing/Deburring | Grinder / Chise / Grinding Wheel |  |  | 1.ENSURE PROPER FINISHING 2.OK MATERIAL MOVED IN NEXT PROCESS 3.NOT OK MATERIAL TO BE REWORK AGAIN AND THEN CHECK AND THEN SEND TO NEXT PROCESS.
50 |  |  |  |  | Move for Next Process |  |  |  | MOVE SUB ASSEMBLY IN DECIDED STATION FOR NEXT PROCESS
OP-20 | [6 empty] | Full Welding -92187146-Door WA,LH,952NX, Rev-C
10 |  |  |  |  | Child part collection | N/A |  |  | 1.ENSURE ALL CHILD PARTS AVAILABILITY. 2.ENSURE ALL PARTS ARE OK
20 |  |  |  |  | Full Welding | Welding Fixture (WF No. : MAPL-92187146-3 -OP-20) |  |  | 1.ENSURE WELDING PARAMETERS BEFORE STARTING WELDING 2.OK MATERIAL MOVED FOR FINISHING 3. NOT OK MATERIAL TO BE REWORK AND THEN SEND FOR NEXT PROCESS 4. REJECTED MATERIAL TO BE REJECT AND THEN SEND IN SCRAP AREA.
30 |  |  |  |  | Finshing/Deburring | Grinder / Chise / Grinding Wheel |  |  | 1.ENSURE PROPER FINISHING 2.OK MATERIAL MOVED IN NEXT PROCESS 3.NOT OK MATERIAL TO BE REWORK AGAIN AND THEN CHECK AND THEN SEND TO NEXT PROCESS.
40 |  |  |  |  | Move for Next Process |  |  |  | MOVE SUB ASSEMBLY IN DECIDED STATION FOR NEXT PROCESS
OP-30 | [6 empty] | Painting (DOOR, ASSY, LH, 952NX-92244728 ) (Power Tan -Std-86628042)
10 |  |  |  |  | Transportation to pretreatment (Material through trolly) | Transport Trolly |  |  | USE METALIC TROLLY FOR DOOR MOVEMENTS
20 |  |  |  |  | Knock of Degrease | Tank |  |  | Chemical Name : 1. Bonderite AK - 5055 (Make-Henkel) 2. Bonderite C-AD 550 (Make-Henkel)
30 |  |  |  |  | Degrease | Tank |  |  | Chemical Name : 1. Bonderite AK - 5055 (Make-Henkel) 2. Bonderite C-AD 550 (Make-Henkel)
40 |  |  |  |  | Water Rinse 1 | Tank |  |  | Chemical Name : Industrial Water (Make-AKVN)
50 |  |  |  |  | Water Rinse 2 | Tank |  |  | Chemical Name : Industrial Water (Make-AKVN)
60 |  |  |  |  | Surface Activation | Tank |  |  | Chemical Name : 1. Bonderite AC 50 (Make-Henkel) 2. Neutralizer 565 (Make-Henkel) 3. DM Water
70 |  |  |  |  | Phosphate | Tank |  |  | Chemical Name : 1. Bonderite mad-131 (Make-Henkel) 2. Bonderite 2030 A (Make-Henkel) 3. Bonderite 2030 E (Make-Henkel) 4. Neutralizer 565 (Make-Henkel) 5. Bonderite C 16 (Make-Henkel)
80 |  |  |  |  | Water Rinse 03 | Tank |  |  | Chemical Name : DM Water (Make-Inhouse)
90 |  |  |  |  | Water Rinse 04 | Tank |  |  | Chemical Name : DM Water (Make-Inhouse)
100 |  |  |  |  | PTRCDM | Tank |  |  | Chemical Name : DM Water (Make-Inhouse)
110 |  |  |  |  | CED Coating | Tank |  |  | Chemical Name : 1. Additive - M (Make-Burger) 2. Additive - S (Make-Burger) 3. HG 350 E Pigment Paste F-1 (Make-Burger) 4. HG 350 E Resin Emulsion F-2 (Make-Burger)
120 |  |  |  |  | Ultra Filtration | Tank |  |  | Use DM Water to remove extra paint form part surfaces
130 |  |  |  |  | EDRCDM | Tank |  |  | Chemical Name : DM Water (Make-Inhouse)
140 |  |  |  |  | Unloading | Trhrough Crane |  |  | UNLOADING THE DOOR AFTER CED COMPLITION.
150 |  |  |  |  | Baking | Ovan |  |  | Chemical Name : PNG (Make-Avantika)
160 |  |  |  |  | Putty Application & Finishing | Manual / Sander |  |  | PUTTY APPLICATION TO BE DONE FOR PROPER FINISHING OF THE DOOR SURFACES AND FINISH THE SURFACES WITH EMERY PAPER AND SANDERING
170 |  |  |  |  | Cleaning |  |  |  | 1.AIR CLEANING 2.TAGORAT CLEANING
180 |  |  |  |  | Inspection (Quality Gate No.-2 & 3) |  |  |  | 1. SEALANT APPLICATION INSPECTION. 2. BEFORE TOP COAT INSPECTION.
190 |  |  |  |  | Final Paint | Paint Spray Gun |  |  | 1.APPROVED SOURCE PAINT WILL BE USED ONLY. 2.PAINT, HARDENER AND THINNER MIXTUR AS PER WORK INSTRUCTION
200 |  |  |  |  | Baking | Ovan |  |  | 1.TEMPERATURE TO BE MAINTAIN AS PER WORK INSTRUCTION 2.BACKING TIME TO BE FOLLOWED AS PER WORK INSTRUCTION
210 |  |  |  |  | Inspection (Quality Gate No.-4) |  |  |  | AFTER TOP COAT INSPECTION
220 |  |  |  |  | Storage | N/A |  |  | STORE ALL MATERIALS AT IDENTIFIED STORE LOCATION
230 |  |  |  |  | Move to next process | N/A |  |  | MOVE SUB ASSEMBLY IN DECIDED STATION FOR NEXT PROCESS
OP-40 | [6 empty] | FINAL ASSEMBLY (92187158-DOOR, ASSY, LH, 952NX) Rev-C
10 |  |  |  |  | Child part collection | N/A |  |  | 1.ENSURE ALL CHILD PARTS AVAILABILITY. 2.ENSURE ALL PARTS ARE OK
20 |  |  |  |  | RUBBER TRACK, BEADING-ASSEMBLY | N/A |  |  | 1.ENSURE RUBBER TRACK, BEADING PROPER FIT 3.ENSURE RUBBER TRACK, BEADING WILL DO IN SPECIFIED AREA. 4.OK PARTS MOVED FOR FINAL INSPECTION 5.NOT OK MATERIAL TO BE REWORK AND THEN SEND FOR FINAL INSPECTION 6.REJECTED MATERIAL TO BE REJECT AND THEN SEND IN SCRAP AREA.
30 |  |  |  |  | Move for Next Process |  |  |  | MOVE SUB ASSEMBLY IN DECIDED STATION FOR NEXT PROCESS
OP-50 | [6 empty] | FINAL INSPECTION (92187158-DOOR, ASSY, LH, 952NX) Rev-C
10 |  |  |  |  | Inspection (Quality Gate no.-5) | Check Sheets / Measuring Instruments |  |  | 1. PART FITMENT INSPECTION OF THE DOOR ASSEMBLY.
20 |  |  |  |  | Finishing/Cleaning | Cleaner /Cloths |  |  | 1.ENSURE NO EXTRA WELDING OR WELDING MISSING ON DOOR.
30 |  |  |  |  | PDI | PDI Check Sheet |  |  | 1.FINAL INSPECTION OF THE DOOR AS PER PDI CHECK SHEET 2.PAST OK STICKER IN DOOR ASSY AND THEN MOVE THE DOOR FOR DISPATCH 3.NOT OK DOOR ASSY SEND FOR REWORK
40 |  |  |  |  | Move To Dispatch | N/A |  |  | DOOR ASSY TO BE DISPATCH AS PER PACKAGING STANDARD
Prepared By: |  | CFT Team Members
|  | Development |  |  | Production |  |  | Quality | Purchase |  | Approved By :
Revision History
Date |  | Revision Number |  | CHANGES |  |  |  |  | Prepared By |  | Approved By
s |  |  |  | Initial for revision no.
MAPL/PPW/CNH/PFD/92187158/SA | [6 empty] | Note :- Refer next PFD's of Q - Sheetmetal Parts, R - Tubular Parts, S - Round Tube, Bars & Angles, T - BOP & Hardwares.
Note on O5: Drawing revision date

## Q-SHEETMETAL_PARTS
| METALMAN AUTO PVT LTD. | [8 empty] | Format No. : F/NPD/06
| PLOT NO. 116, SECTOR-3 PITHAMPUR | [8 empty] | Released on :-
| PROCESS FLOW DIAGRAM | [8 empty] | Revised on :-
Revision No. :-
Part Description |  |  |  |  | Part Number |  |  | Revision Number :- |  | Rev. Date
Core Team | [9 empty] | Last Review Date
Operation No | OPERATION | MOVEMENT | INSPECTION | STORE | Operation Description | Machine, Device, Jig, Tools for mfg | List of Parts and Sub Assemblies |  | Evaluation and Analysis Methods
10 |  |  |  |  | Raw Material Procurement | N/A |  |  | 1.BOUGHT ALL MATERIALS FROM APPROVED SOURCE ONLY 2.APPROVED SOURCE MATERIAL WILL MOVE IN RQC FOR INSPECTION 3.REJECTED AND SEND BACK MATERIAL TO SUPPLIER AND INFORM TO PURCHASE IF ANY MATERIAL RECEIVED FROM NON-APPROVED SOURCE
20 |  |  |  |  | Incoming Inspection | Measuring Instruments |  |  | 1.INCOMING OF MATERIAL 2.MATERIAL OFFER TO RQC 3.QUALITY INSPECTION FOR INCOMING PARTS 4.OK MATERIAL MOVED TO STORE 5.REJECTED MATERIAL SEND TO SUPPLIER END. 6.IF ANY REWORK FOUND THEN INFORM TO SUPPLIER FOR REWORK AND AFTER REWORK INSPECTION WILL BE DONE FOR 100% PARTS BY RQC
30 |  |  |  |  | STORAGE |  |  |  | 1.STORE ALL MATERIALS AT IDENTIFIED STORE LOCATION 2.ENSURE STORAGE AREA SHOULD BE FREE FROM MOISTURE AND DUST 3.FIFO TO BE MAINTAIN
40 |  |  |  |  | Laser Cutting | Laser Cutting m/c |  |  | 1.USE OF APPROVED DXF PROGRAM AS PER CURRENT REVISION LEVEL FOR LASERCUTTING. 2.LASERCUTTING. MACHINE PM AS PER PM PLAN. 3.OK MATERIAL MOVED IN NEXT PROCESS. 4.MOVED REJECTED MATERIAL IN SCRAP AREA.
50 |  |  |  |  | Oxy Cutting | Oxy Cutting m/c |  |  | 1.USE OF APPROVED DXF PROGRAM AS PER CURRENT REVISION LEVEL FOR OXYCUTTING. 2.OXYCUTTING MACHINE PM AS PER PM PLAN. 3.OK MATERIAL MOVED IN NEXT PROCESS. 4.MOVED REJECTED MATERIAL IN SCRAP AREA.
60 |  |  |  |  | Drilling | Drilling M/C. |  |  | ENSURE DRILLING PARAMETERS BEFORE DRILLING
70 |  |  |  |  | Tapping | Tapping done by Manual |  |  | ENSURE TAPPING PARAMETERS BEFORE TAPPING
80 |  |  |  |  | Chamfer | Bevel Chamfering M/C. |  |  | ENSURE CHAMFERING PARAMETERS BEFORE CHAMFERING
90 |  |  |  |  | Straightening | Rolling M/C. |  |  | ENSURE STRAIGHTENING SETTING IS OK
100 |  |  |  |  | Bending/ Forming | CNC Press Brake Bending / Roll Bending |  |  | 1.BENDING MACHINE PM AS PER PM PLAN. 2.OK MATERIAL MOVED IN NEXT PROCESS. 3.NOT OK MATERIAL REWORK TO BE DONE AND THEN INSPECTION. 4.REJECTED MATERIAL MOVED IN SCRAP AREA.
110 |  |  |  |  | Storage | N/A |  |  | STORE ALL MATERIALS AT IDENTIFIED STORE LOCATION
120 |  |  |  |  | Move for Next Process | N/A |  |  | MOVE ALL MATERIALS IN DESIDED STATION FOR WELDMENT ASSEMBLY
Prepared By: |  | CFT Team Members
|  | Development |  |  | Production |  |  | Quality | Purchase |  | Approved By :
Revision History
Date |  | Revision Number |  | CHANGES |  |  |  |  | Prepared By |  | Approved By
Initial for revision no.
MAPL/PPW/CNH/PFD/92187158/Q | [6 empty] | Note :- Refer next PFD's of Q - Sheetmetal Parts, R - Tubular Parts, S - Round Tube, Bars & Angles, T - BOP & Hardwares.
Note on O5: Drawing revision date

## T - BOP & Hardwares
| METALMAN AUTO PVT LTD. | [8 empty] | Format No. : F/NPD/06
| PLOT NO. 116, SECTOR-3 PITHAMPUR | [8 empty] | Released on :-
| PROCESS FLOW DIAGRAM | [8 empty] | Revised on :-
Revision No. :-
Part Description |  |  |  |  | Part Number |  |  | Revision Number :- |  | Rev. Date
Core Team | [9 empty] | Last Review Date
Operation No | OPERATION | MOVEMENT | INSPECTION | STORE | Operation Description | Machine, Device, Jig, Tools for mfg | T - BOP & Hardwares
[7 empty] | Part Number |  | Evaluation and Analysis Methods
10 |  |  |  |  | Brought-out Material Procurement | N/A |  |  | 1.BOUGHT ALL MATERIALS FROM APPROVED SOURCE ONLY 2.APPROVED SOURCE MATERIAL WILL MOVE IN RQC FOR INSPECTION 3.REJECTED AND SEND BACK MATERIAL TO SUPPLIER AND INFORM TO PURCHASE IF ANY MATERIAL RECEIVED FROM NON-APPROVED SOURCE
20 |  |  |  |  | INCOMING MATERIAL Standard Hardwares-Bolts/Screws/Rivit/Hinge) | Measuring Instruments |  |  | 1.INCOMING OF MATERIAL 2.MATERIAL OFFER TO RQC 3.QUALITY INSPECTION FOR INCOMING PARTS 4.OK MATERIAL MOVED TO STORE 5.REJECTED MATERIAL SEND TO SUPPLIER END. 6.IF ANY REWORK FOUND THEN INFORM TO SUPPLIER FOR REWORK AND AFTER REWORK INSPECTION WILL BE DONE FOR 100% PARTS BY RQC
[5 empty] | Sheet Metal | Measuring Instruments
30 |  |  |  |  | Storage | N/A | For all
40 |  |  |  |  | Move for Next Process | N/A | For all
Prepared By: |  | CFT Team Members
|  | Development |  |  | Production |  |  | Quality | Purchase |  | Approved By :
Revision History
Date |  | Revision Number |  | CHANGES |  |  |  |  | Prepared By |  | Approved By
Initial for revision no.
MAPL/PPW/CNH/PFD/92187158/T | [6 empty] | Note :- Refer next PFD's of Q - Sheetmetal Parts, R - Tubular Parts, S - Round Tube, Bars & Angles, T - BOP & Hardwares.
Note on O5: Drawing revision date